## Isotherm
temperature | 77.0
material | zeolite
adsorbate | nitrogen
pressure_mode | relative
pressure_unit | None
material_basis | mass
material_unit | g
loading_basis | molar
loading_unit | cm3(STP)
temperature_unit | K
pressure_ads | loading_ads | pressure_des | loading_des
2.262205e-05 | 5.5291 | 0.9946545 | 626.28
3.246567e-05 | 10.684 | 0.9926163 | 609.57
3.822229e-05 | 16.341 | 0.9899981 | 594.08
3.478807e-05 | 21.834 | 0.9890238 | 579.21
3.66966e-05 | 27.361 | 0.9889127 | 565.12
2.267336e-05 | 32.544 | 0.9855241 | 545.34
2.598531e-05 | 37.645 | 0.9839635 | 525.3
8.284928e-06 | 42.978 | 0.9817227 | 506.2
2.215811e-05 | 48.664 | 0.9784298 | 488.06
3.792883e-05 | 53.86 | 0.9767826 | 470.6
3.741081e-05 | 59.294 | 0.9747377 | 454.47
3.269941e-05 | 65.048 | 0.9725974 | 438.92
4.452224e-05 | 70.479 | 0.9702157 | 424.13
4.532018e-05 | 75.639 | 0.9672816 | 409.86
7.903472e-05 | 81.106 | 0.9642732 | 396.45
0.00013284 | 86.654 | 0.9613022 | 384.24
0.0001270343 | 91.84 | 0.9538058 | 362.52
0.0002589721 | 97.37 | 0.9387583 | 330.58
0.0003699671 | 102.77 | 0.908403 | 308.64
0.0006482285 | 107.76 | 0.8997185 | 299.85
0.001122904 | 112.88 | 0.8591902 | 271.56
0.00236383 | 118.26 | 0.8135508 | 248.4
0.002839942 | 119.29 | 0.7999126 | 243.54
0.005346225 | 122.8 | 0.756688 | 222.95
0.007909205 | 125.47 | 0.7514502 | 220.31
0.01030696 | 127.13 | 0.6724091 | 194.35
0.02009011 | 131.43 | 0.6488751 | 190.28
0.03063391 | 134.23 | 0.6070022 | 184.05
0.04152564 | 136.33 | 0.599835 | 182.37
0.0502492 | 137.87 | 0.5306386 | 174.9
0.07671321 | 141.27 | 0.4987485 | 171.87
0.1004753 | 143.68 | 0.4516605 | 168.43
0.1261253 | 145.75 | 0.4015634 | 164.9
0.151377 | 147.68 | 0.3009698 | 158.89
0.1770462 | 149.49
0.2023759 | 151.16
0.2279356 | 152.66
0.2500146 | 154
0.2747237 | 155.37
0.2999127 | 156.82
0.3523578 | 159.89
0.4021332 | 162.88
0.4525688 | 165.97
0.5028801 | 169.33
0.5520407 | 173.24
0.6021357 | 177.81
0.6488214 | 183.45
0.6966143 | 191.11
0.7425299 | 201.25
0.7505676 | 203.14
0.791856 | 217.27
0.7994859 | 219.47
0.8300815 | 234.36
0.850131 | 243.78
0.8759682 | 261.34
0.897477 | 273.61
0.9222384 | 294.13
0.9389924 | 310.64
0.9489566 | 320.92
0.9621031 | 346.88
0.9653499 | 369.8
0.9708823 | 389.71
0.9746577 | 407.33
0.9785166 | 423.74
0.9807487 | 438.22
0.9815426 | 452.21
0.9833819 | 466.02
0.9858922 | 483.44
0.9877384 | 499.6
0.9888187 | 515.32
0.9895044 | 529.63
0.9915345 | 543.97
0.9915468 | 557.7
0.9924198 | 571.27
0.9932964 | 584.09
0.9943646 | 601.16
0.994948 | 613.04
0.9949505 | 625
0.9966949 | 636.81

## BET
bet_area | 575.46 | m^2/g
c_const | 1922.02
n_monolayer | 0.005898641 | mol/g
p_monolayer | 0.0223
bet_slope | 169.44
bet_intercept | 0.09
corr_coef | 1
p_select_min | 0.0079
p_select_max | 0.0767
minimum | 24
maximum | 30
limits | 24 | 30
pressure | bet_points | pressure_selected | bet_points_selected | pressure_monolayer | bet_point_monolayer
2.262205e-05 | 0.0917181 | 0.007909205 | 1.424326 | 0.0223 | 3.86676
3.246567e-05 | 0.06811965 | 0.01030696 | 1.836327
3.822229e-05 | 0.05243514 | 0.02009011 | 3.496789
3.478807e-05 | 0.0357174 | 0.03063391 | 5.277554
3.66966e-05 | 0.03006613 | 0.04152564 | 7.123807
2.267336e-05 | 0.0156179 | 0.0502492 | 8.602357
2.598531e-05 | 0.0154739
8.284928e-06 | 0.004321295
2.215811e-05 | 0.0102071
3.792883e-05 | 0.01578656
3.741081e-05 | 0.01414394
3.269941e-05 | 0.01126907
4.452224e-05 | 0.01416134
4.532018e-05 | 0.01343177
7.903472e-05 | 0.02184575
0.00013284 | 0.03436891
0.0001270343 | 0.03101075
0.0002589721 | 0.05963595
0.0003699671 | 0.08072819
0.0006482285 | 0.1349335
0.001122904 | 0.2232448
0.00236383 | 0.449132
0.002839942 | 0.5351904
0.005346225 | 0.9811709
0.007909205 | 1.424326
0.01030696 | 1.836327
0.02009011 | 3.496789
0.03063391 | 5.277554
0.04152564 | 7.123807
0.0502492 | 8.602357
0.07671321 | 13.18413
0.1004753 | 17.42679
0.1261253 | 22.19793
0.151377 | 27.07642
0.1770462 | 32.26017
0.2023759 | 37.62629
0.2279356 | 43.35121
0.2500146 | 48.52433
0.2747237 | 54.65038
0.2999127 | 61.23632
0.3523578 | 76.2773
0.4021332 | 92.569
0.4525688 | 111.6589
0.5028801 | 133.9175
0.5520407 | 159.4602
0.6021357 | 190.7968
0.6488214 | 225.7601
0.6966143 | 269.3281
0.7425299 | 321.2321
0.7505676 | 332.0544
0.791856 | 392.5095
0.7994859 | 407.2477
0.8300815 | 467.2663
0.850131 | 521.6072
0.8759682 | 605.7829
0.897477 | 717.1956
0.9222384 | 903.871
0.9389924 | 1110.679
0.9489566 | 1298.607
0.9621031 | 1640.615
0.9653499 | 1688.811
0.9708823 | 1917.941
0.9746577 | 2116.548
0.9785166 | 2409.533
0.9807487 | 2605.988
0.9815426 | 2636.133
0.9833819 | 2846.458
0.9858922 | 3240.375
0.9877384 | 3614.439
0.9888187 | 3846.927
0.9895044 | 3990.291
0.9915345 | 4826.672
0.9915468 | 4714.774
0.9924198 | 5137.39
0.9932964 | 5686.693
0.9943646 | 6579.534
0.994948 | 7201.417
0.9949505 | 7067.06
0.9966949 | 10615.24

## Rouquerol
pressure | roq_points | pressure_selected | roq_points_selected | pressure_monolayer | bet_point_monolayer
2.262205e-05 | 0.0002466476 | 0.007909205 | 0.005552947 | 0.0223 | 0.005767101
3.246567e-05 | 0.0004765978 | 0.01030696 | 0.005612816
3.822229e-05 | 0.0007289441 | 0.02009011 | 0.005745302
3.478807e-05 | 0.0009739809 | 0.03063391 | 0.005804564
3.66966e-05 | 0.001220529 | 0.04152564 | 0.005829136
2.267336e-05 | 0.001451755 | 0.0502492 | 0.005841329
2.598531e-05 | 0.0016793
8.284928e-06 | 0.001917233
2.215811e-05 | 0.002170853
3.792883e-05 | 0.002402603
3.741081e-05 | 0.002645006
3.269941e-05 | 0.002901696
4.452224e-05 | 0.003143928
4.532018e-05 | 0.003374103
7.903472e-05 | 0.003617853
0.00013284 | 0.003865121
0.0001270343 | 0.004096462
0.0002589721 | 0.004342551
0.0003699671 | 0.004582874
0.0006482285 | 0.004804057
0.001122904 | 0.005029922
0.00236383 | 0.005263108
0.002839942 | 0.005306414
0.005346225 | 0.005448821
0.007909205 | 0.005552947
0.01030696 | 0.005612816
0.02009011 | 0.005745302
0.03063391 | 0.005804564
0.04152564 | 0.005829136
0.0502492 | 0.005841329
0.07671321 | 0.005818604
0.1004753 | 0.005765562
0.1261253 | 0.005681852
0.151377 | 0.005590732
0.1770462 | 0.005488073
0.2023759 | 0.005378577
0.2279356 | 0.005257884
0.2500146 | 0.005152355
0.2747237 | 0.005026931
0.2999127 | 0.004897629
0.3523578 | 0.004619433
0.4021332 | 0.004344146
0.4525688 | 0.004053138
0.5028801 | 0.00375515
0.5520407 | 0.003461935
0.6021357 | 0.003155901
0.6488214 | 0.002873942
0.6966143 | 0.00258649
0.7425299 | 0.002311506
0.7505676 | 0.002260375
0.791856 | 0.002017418
0.7994859 | 0.001963144
0.8300815 | 0.001776463
0.850131 | 0.00162983
0.8759682 | 0.00144601
0.897477 | 0.00125137
0.9222384 | 0.001020321
0.9389924 | 0.0008454216
0.9489566 | 0.0007307494
0.9621031 | 0.0005864284
0.9653499 | 0.000571615
0.9708823 | 0.0005062107
0.9746577 | 0.0004604941
0.9785166 | 0.0004061021
0.9807487 | 0.0003763443
0.9815426 | 0.0003723418
0.9833819 | 0.0003454757
0.9858922 | 0.0003042525
0.9877384 | 0.0002732758
0.9888187 | 0.0002570412
0.9895044 | 0.000247978
0.9915345 | 0.0002054282
0.9915468 | 0.0002103063
0.9924198 | 0.0001931759
0.9932964 | 0.0001746703
0.9943646 | 0.0001511299
0.994948 | 0.00013816
0.9949505 | 0.000140787
0.9966949 | 9.38928e-05

## Raw Data
Adsorption |  |  |  |  | Desorption |  |  |  |  | Measurment metadata
Pe/P0 | Pe/kPa | P0/kPa | Vd/ml | V/ml(STP) g-1 | Pe/P0 | Pe/kPa | P0/kPa | Vd/ml | V/ml(STP) g-1 | Vs/ml | 12.389
2.262205e-05 | 0.0023355 | 103.24 | 17.065 | 5.5291 | 0.9946545 | 102.34 | 102.89 | 16.636 | 626.28 | Adsorptive | N2
3.246567e-05 | 0.0033576 | 103.42 | 17.035 | 10.684 | 0.9926163 | 102.17 | 102.93 | 16.629 | 609.57 | Meas. Temp./K | 77.35
3.822229e-05 | 0.0039583 | 103.56 | 17.005 | 16.341 | 0.9899981 | 101.95 | 102.98 | 16.604 | 594.08 | Sample weight/g | 0.05440
3.478807e-05 | 0.003603 | 103.57 | 16.997 | 21.834 | 0.9890238 | 101.82 | 102.95 | 16.6 | 579.21 | Meas. Time. | 20/11/11 30:08:10
3.66966e-05 | 0.0038003 | 103.56 | 16.971 | 27.361 | 0.9889127 | 101.68 | 102.82 | 16.596 | 565.12
2.267336e-05 | 0.0023476 | 103.54 | 16.951 | 32.544 | 0.9855241 | 101.44 | 102.93 | 16.576 | 545.34
2.598531e-05 | 0.0026887 | 103.47 | 16.938 | 37.645 | 0.9839635 | 101.24 | 102.89 | 16.56 | 525.3
8.284928e-06 | 0.00085749 | 103.5 | 16.914 | 42.978 | 0.9817227 | 100.98 | 102.86 | 16.551 | 506.2
2.215811e-05 | 0.0022927 | 103.47 | 16.891 | 48.664 | 0.9784298 | 100.7 | 102.92 | 16.536 | 488.06
3.792883e-05 | 0.0039226 | 103.42 | 16.88 | 53.86 | 0.9767826 | 100.55 | 102.94 | 16.526 | 470.6
3.741081e-05 | 0.0038694 | 103.43 | 16.856 | 59.294 | 0.9747377 | 100.32 | 102.92 | 16.511 | 454.47
3.269941e-05 | 0.0033821 | 103.43 | 16.839 | 65.048 | 0.9725974 | 100.09 | 102.91 | 16.497 | 438.92
4.452224e-05 | 0.0046036 | 103.4 | 16.822 | 70.479 | 0.9702157 | 99.874 | 102.94 | 16.481 | 424.13
4.532018e-05 | 0.0046852 | 103.38 | 16.804 | 75.639 | 0.9672816 | 99.63 | 103 | 16.462 | 409.86
7.903472e-05 | 0.0081714 | 103.39 | 16.788 | 81.106 | 0.9642732 | 99.243 | 102.92 | 16.452 | 396.45
0.00013284 | 0.013733 | 103.38 | 16.767 | 86.654 | 0.9613022 | 98.918 | 102.9 | 16.44 | 384.24
0.0001270343 | 0.013129 | 103.35 | 16.754 | 91.84 | 0.9538058 | 98.242 | 103 | 16.413 | 362.52
0.0002589721 | 0.026757 | 103.32 | 16.724 | 97.37 | 0.9387583 | 96.617 | 102.92 | 16.374 | 330.58
0.0003699671 | 0.038225 | 103.32 | 16.698 | 102.77 | 0.908403 | 93.511 | 102.94 | 16.347 | 308.64
0.0006482285 | 0.066962 | 103.3 | 16.682 | 107.76 | 0.8997185 | 92.68 | 103.01 | 16.331 | 299.85
0.001122904 | 0.11585 | 103.17 | 16.666 | 112.88 | 0.8591902 | 88.488 | 102.99 | 16.292 | 271.56
0.00236383 | 0.2439 | 103.18 | 16.649 | 118.26 | 0.8135508 | 83.812 | 103.02 | 16.256 | 248.4
0.002839942 | 0.29294 | 103.15 | 16.64 | 119.29 | 0.7999126 | 82.391 | 103 | 16.239 | 243.54
0.005346225 | 0.55157 | 103.17 | 16.631 | 122.8 | 0.756688 | 77.954 | 103.02 | 16.203 | 222.95
0.007909205 | 0.81623 | 103.2 | 16.624 | 125.47 | 0.7514502 | 77.467 | 103.09 | 16.197 | 220.31
0.01030696 | 1.0644 | 103.27 | 16.623 | 127.13 | 0.6724091 | 69.359 | 103.15 | 16.138 | 194.35
0.02009011 | 2.0735 | 103.21 | 16.623 | 131.43 | 0.6488751 | 66.912 | 103.12 | 16.118 | 190.28
0.03063391 | 3.1605 | 103.17 | 16.615 | 134.23 | 0.6070022 | 62.588 | 103.11 | 16.089 | 184.05
0.04152564 | 4.2842 | 103.17 | 16.615 | 136.33 | 0.599835 | 61.819 | 103.06 | 16.079 | 182.37
0.0502492 | 5.1822 | 103.13 | 16.608 | 137.87 | 0.5306386 | 54.677 | 103.04 | 16.038 | 174.9
0.07671321 | 7.9122 | 103.14 | 16.618 | 141.27 | 0.4987485 | 51.411 | 103.08 | 16.01 | 171.87
0.1004753 | 10.359 | 103.1 | 16.629 | 143.68 | 0.4516605 | 46.512 | 102.98 | 15.987 | 168.43
0.1261253 | 13.001 | 103.08 | 16.64 | 145.75 | 0.4015634 | 41.353 | 102.98 | 15.954 | 164.9
0.151377 | 15.61 | 103.12 | 16.652 | 147.68 | 0.3009698 | 31.033 | 103.11 | 15.894 | 158.89
0.1770462 | 18.257 | 103.12 | 16.663 | 149.49
0.2023759 | 20.869 | 103.12 | 16.673 | 151.16
0.2279356 | 23.507 | 103.13 | 16.682 | 152.66
0.2500146 | 25.769 | 103.07 | 16.691 | 154
0.2747237 | 28.335 | 103.14 | 16.702 | 155.37
0.2999127 | 30.933 | 103.14 | 16.712 | 156.82
0.3523578 | 36.314 | 103.06 | 16.735 | 159.89
0.4021332 | 41.472 | 103.13 | 16.752 | 162.88
0.4525688 | 46.687 | 103.16 | 16.777 | 165.97
0.5028801 | 51.857 | 103.12 | 16.802 | 169.33
0.5520407 | 56.943 | 103.15 | 16.825 | 173.24
0.6021357 | 62.026 | 103.01 | 16.849 | 177.81
0.6488214 | 66.887 | 103.09 | 16.873 | 183.45
0.6966143 | 71.807 | 103.08 | 16.896 | 191.11
0.7425299 | 76.488 | 103.01 | 16.912 | 201.25
0.7505676 | 77.361 | 103.07 | 16.913 | 203.14
0.791856 | 81.577 | 103.02 | 16.925 | 217.27
0.7994859 | 82.427 | 103.1 | 16.926 | 219.47
0.8300815 | 85.515 | 103.02 | 16.937 | 234.36
0.850131 | 87.64 | 103.09 | 16.947 | 243.78
0.8759682 | 90.251 | 103.03 | 16.952 | 261.34
0.897477 | 92.485 | 103.05 | 16.957 | 273.61
0.9222384 | 95.009 | 103.02 | 16.959 | 294.13
0.9389924 | 96.735 | 103.02 | 16.965 | 310.64
0.9489566 | 97.771 | 103.03 | 16.965 | 320.92
0.9621031 | 99.087 | 102.99 | 16.96 | 346.88
0.9653499 | 99.46 | 103.03 | 16.934 | 369.8
0.9708823 | 100.03 | 103.03 | 16.917 | 389.71
0.9746577 | 100.38 | 102.99 | 16.9 | 407.33
0.9785166 | 100.66 | 102.87 | 16.869 | 423.74
0.9807487 | 100.87 | 102.85 | 16.861 | 438.22
0.9815426 | 101.04 | 102.94 | 16.85 | 452.21
0.9833819 | 101.19 | 102.9 | 16.824 | 466.02
0.9858922 | 101.33 | 102.78 | 16.804 | 483.44
0.9877384 | 101.5 | 102.76 | 16.789 | 499.6
0.9888187 | 101.7 | 102.85 | 16.767 | 515.32
0.9895044 | 101.82 | 102.9 | 16.76 | 529.63
0.9915345 | 101.9 | 102.77 | 16.749 | 543.97
0.9915468 | 102.05 | 102.92 | 16.741 | 557.7
0.9924198 | 102.12 | 102.9 | 16.716 | 571.27
0.9932964 | 102.24 | 102.93 | 16.704 | 584.09
0.9943646 | 102.34 | 102.92 | 16.682 | 601.16
0.994948 | 102.41 | 102.93 | 16.675 | 613.04
0.9949505 | 102.46 | 102.98 | 16.659 | 625
0.9966949 | 102.53 | 102.87 | 16.644 | 636.81